## 5.6V
Time [s] | Voltage [V] | Current [A]: | 0.1
5 | 5.5 | Energy [J]: | 1440
20 | 5.42 | Energy [mWh]: | 400
30 | 5.4
35 | 5.39
50 | 5.37
55 | 5.36
60 | 5.35
75 | 5.32
95 | 5.31
105 | 5.3
160 | 5.25
225 | 5.2
310 | 5.15
420 | 5.1
556 | 5.05
780 | 5
1200 | 4.95
1680 | 4.9
2100 | 4.85
2290 | 4.8
2460 | 4.75
2580 | 4.7
2700 | 4.65
2800 | 4.6
2863 | 4.55
2922 | 4.5
2970 | 4.45
3008 | 4.4
3060 | 4.3
3080 | 4.25
3090 | 4.2
3100 | 4.15
3120 | 4
3130 | 3.5
3135 | 3
3138 | 2

## 4.2V
Time [s] | Voltage [V] | Current [A]: | 0.5
10 | 3.55 | Energy [J]: | 837
20 | 3.47 | Energy [mWh]: | 232.5
30 | 3.42
40 | 3.36
50 | 3.32
60 | 3.29
70 | 3.25
80 | 3.22
90 | 3.2
100 | 3.18
110 | 3.17
120 | 3.16
130 | 3.152
140 | 3.148
200 | 3.14
251 | 3.13
280 | 3.12
303 | 3.11
321 | 3.1
340 | 3.085
360 | 3.072
420 | 3
450 | 2.95
480 | 2.88
510 | 2.76
540 | 2.53
570 | 2